## Run Statistic
Run Statistic
Run #1064: I2Dach_Hesse-DoE1_Test1-4, Workflow #249: I2Dach_Hesse-WF_2025-05-13
Run #1065: I2Dach_Hesse-DoE1_Test5-8, Workflow #249: I2Dach_Hesse-WF_2025-05-13 | [11 empty] | Output [%] | Output [kg] |  |  |  | Output [Int] | Output [Int] | Output [1] | Output [°C] | Output [%] | Input [Bool] | Input [Int] | Input [Int] | Input [Int] | Input [rpm] | Input [s] | Input [um] | Input [Int] | Input [ml] | Input [°C] | Input [s] | Input [Bool] | Input [Bool] | Input [Text]
Run ID | Trial | Trial State | Experiment | Node | Dispense Material | Planned Amount | Adjusted Amount | Dispensed Amount | Unit | Started (UTC) | Ended (UTC) | Dispense Deviation | MassAmount | Carrier | Created Products | Locations | Substrates used in experiment counter | Beakers used in experiment counter | Sample Counter | Environment Temperature | Environment Humidity | W_WaitForStorageToUnlock | W_LoadExistingProductID | W_LoadFromPreviousStep | W_LoadArticleID | W_Speed | W_Duration | W_DrawDownBar | W_DrawDownSpeed | W_DrawDownVolume | W_HeatCuringTemperature | W_HeatCuringDuration | W_Label | W_WillBeReloaded | W_ProjectName | Dispense Parameter Set Details
1064 | 0 | Completed | Experiment 1 (#5290) | 3994: Load Shuttle for Beaker | [5 empty] | 2025.05.21 08:12:45 | 2025.05.21 08:13:52 |  |  |  | 23484 : A28-R1064-E5290-T0 | 23333 : 250ml Plastic Beaker | 1 | 1 |  |  |  | False | 0 | 0 | 12
1064 | 0 | Completed | Experiment 1 (#5290) | 4012: Load Shuttle for Substrate | [5 empty] | 2025.05.21 08:13:52 | 2025.05.21 08:14:48 | [10 empty] | False | 0 | 0 | 165
1064 | 0 | Completed | Experiment 1 (#5290) | 3995: Open Container | [5 empty] | 2025.05.21 08:14:48 | 2025.05.21 08:15:21
1064 | 0 | Completed | Experiment 1 (#5290) | 3996: Dispense Liquid - M | I2Dach_Hesse_Basismodul | 86.81 | 0 | 86.79 | [g] | 2025.05.21 08:29:51 | 2025.05.21 08:31:38 | -0.023038820412391 | 0.08679
1064 | 0 | Completed | Experiment 1 (#5290) | 3996: Dispense Liquid - M | I2Dach_Hesse_Mattmodul Beads HM 9-007 | 3.52 | 0 | 3.519 | [g] | 2025.05.21 08:31:39 | 2025.05.21 08:33:18 | -0.0284090909090984 | 0.003519
1064 | 0 | Completed | Experiment 1 (#5290) | 3996: Dispense Liquid - M | I2Dach_Hesse_Mattmodul Silica HM 9-008 | 2.73 | 0 | 2.744 | [g] | 2025.05.21 08:33:19 | 2025.05.21 08:35:09 | 0.512820512820511 | 0.002744
1064 | 0 | Completed | Experiment 1 (#5290) | 3997: Dispense Liquid - S | I2Dach_Hesse_Wachsmodul HM 7-004 | 2.25 | 0 | 2.264 | [g] | 2025.05.21 08:35:40 | 2025.05.21 08:37:14 | 0.622222222222235 | 0.002264
1064 | 0 | Completed | Experiment 1 (#5290) | 3997: Dispense Liquid - S | I2Dach_Hesse_Verdickermodul HZ 3-88 | 4.69 | 0 | 4.706 | [g] | 2025.05.21 08:37:40 | 2025.05.21 08:39:48 | 0.341151385927496 | 0.004706
1064 | 0 | Completed | Experiment 1 (#5290) | 3998: Close Container | [5 empty] | 2025.05.21 08:40:52 | 2025.05.21 08:42:11
1064 | 0 | Completed | Experiment 1 (#5290) | 3999: Mix | [5 empty] | 2025.05.21 08:42:11 | 2025.05.21 08:44:47 | [14 empty] | 2000 | 60
1064 | 0 | Completed | Experiment 1 (#5290) | 4000: Open Container | [5 empty] | 2025.05.21 08:44:47 | 2025.05.21 08:45:35
1064 | 0 | Completed | Experiment 1 (#5290) | 4001: Draw Down | [5 empty] | 2025.05.21 08:47:48 | 2025.05.21 08:51:19 | [16 empty] | 100 | 5 | 1
1064 | 0 | Completed | Experiment 1 (#5290) | 4002: Close Container | [5 empty] | 2025.05.21 08:51:39 | 2025.05.21 08:52:25
1064 | 0 | Completed | Experiment 1 (#5290) | 4003: Heat Curing | [5 empty] | 2025.05.21 08:53:10 | 2025.05.21 08:53:48 | [19 empty] | 23 | 480
1064 | 0 | Completed | Experiment 1 (#5290) | 4004: Heat Curing | [5 empty] | 2025.05.21 08:53:48 | 2025.05.21 09:56:30 | [19 empty] | 40 | 3600
1064 | 0 | Completed | Experiment 1 (#5290) | 4006: Store Beaker | [5 empty] | 2025.05.21 10:04:11 | 2025.05.21 10:05:08 | [7 empty] | 0 | 22.9071932127 | 38.2610553301 | [11 empty] | True | False | Hesse (I2Dach)
1064 | 0 | Completed | Experiment 1 (#5290) | 4005: Store Substrate | [5 empty] | 2025.05.21 10:05:08 | 2025.05.21 10:06:33 | [7 empty] | 0 | 22.9071932127 | 39.0667439802 | [11 empty] | True | False | Hesse (I2Dach)
1064 | 0 | Completed | Experiment 2 (#5291) | 3994: Load Shuttle for Beaker | [5 empty] | 2025.05.21 08:12:45 | 2025.05.21 08:16:57 |  |  |  | 23485 : A28-R1064-E5291-T0 | 23334 : 250ml Plastic Beaker | 1 | 1 |  |  |  | False | 0 | 0 | 12
1064 | 0 | Completed | Experiment 2 (#5291) | 4012: Load Shuttle for Substrate | [5 empty] | 2025.05.21 08:16:57 | 2025.05.21 08:17:52 | [10 empty] | False | 0 | 0 | 165
1064 | 0 | Completed | Experiment 2 (#5291) | 3995: Open Container | [5 empty] | 2025.05.21 08:17:52 | 2025.05.21 08:18:25
1064 | 0 | Completed | Experiment 2 (#5291) | 3996: Dispense Liquid - M | I2Dach_Hesse_Basismodul | 90.94 | 0 | 90.94 | [g] | 2025.05.21 08:35:43 | 2025.05.21 08:37:36 | 0 | 0.09094
1064 | 0 | Completed | Experiment 2 (#5291) | 3996: Dispense Liquid - M | I2Dach_Hesse_Mattmodul Beads HM 9-007 | 0.55 | 0 | 0.539 | [g] | 2025.05.21 08:37:37 | 2025.05.21 08:38:56 | -2.00000000000001 | 0.000539
1064 | 0 | Completed | Experiment 2 (#5291) | 3996: Dispense Liquid - M | I2Dach_Hesse_Mattmodul Silica HM 9-008 | 0.7 | 0 | 0.711 | [g] | 2025.05.21 08:38:57 | 2025.05.21 08:40:06 | 1.57142857142858 | 0.000711
1064 | 0 | Completed | Experiment 2 (#5291) | 3997: Dispense Liquid - S | I2Dach_Hesse_Wachsmodul HM 7-004 | 3.75 | 0 | 3.773 | [g] | 2025.05.21 08:40:37 | 2025.05.21 08:42:16 | 0.613333333333332 | 0.003773
1064 | 0 | Completed | Experiment 2 (#5291) | 3997: Dispense Liquid - S | I2Dach_Hesse_Verdickermodul HZ 3-88 | 4.06 | 0 | 4.062 | [g] | 2025.05.21 08:42:41 | 2025.05.21 08:44:39 | 0.0492610837438567 | 0.004062
1064 | 0 | Completed | Experiment 2 (#5291) | 3998: Close Container | [5 empty] | 2025.05.21 08:45:43 | 2025.05.21 08:47:01
1064 | 0 | Completed | Experiment 2 (#5291) | 3999: Mix | [5 empty] | 2025.05.21 08:47:01 | 2025.05.21 08:49:39 | [14 empty] | 2000 | 60
1064 | 0 | Completed | Experiment 2 (#5291) | 4000: Open Container | [5 empty] | 2025.05.21 08:49:39 | 2025.05.21 08:50:26
1064 | 0 | Completed | Experiment 2 (#5291) | 4001: Draw Down | [5 empty] | 2025.05.21 08:52:53 | 2025.05.21 08:56:25 | [16 empty] | 100 | 5 | 1
1064 | 0 | Completed | Experiment 2 (#5291) | 4002: Close Container | [5 empty] | 2025.05.21 08:56:44 | 2025.05.21 08:57:32
1064 | 0 | Completed | Experiment 2 (#5291) | 4003: Heat Curing | [5 empty] | 2025.05.21 08:58:13 | 2025.05.21 08:58:52 | [19 empty] | 23 | 480
1064 | 0 | Completed | Experiment 2 (#5291) | 4004: Heat Curing | [5 empty] | 2025.05.21 08:58:52 | 2025.05.21 10:01:29 | [19 empty] | 40 | 3600
1064 | 0 | Completed | Experiment 2 (#5291) | 4006: Store Beaker | [5 empty] | 2025.05.21 10:07:19 | 2025.05.21 10:08:17 | [7 empty] | 0 | 22.9053621021 | 39.4085512864 | [11 empty] | True | False | Hesse (I2Dach)
1064 | 0 | Completed | Experiment 2 (#5291) | 4005: Store Substrate | [5 empty] | 2025.05.21 10:08:17 | 2025.05.21 10:09:43 | [7 empty] | 0 | 22.9053621021 | 39.4085512864 | [11 empty] | True | False | Hesse (I2Dach)
1064 | 0 | Completed | Experiment 3 (#5292) | 3994: Load Shuttle for Beaker | [5 empty] | 2025.05.21 08:12:45 | 2025.05.21 08:35:47 |  |  |  | 23486 : A28-R1064-E5292-T0 | 23335 : 250ml Plastic Beaker | 1 | 1 |  |  |  | False | 0 | 0 | 12
1064 | 0 | Completed | Experiment 3 (#5292) | 4012: Load Shuttle for Substrate | [5 empty] | 2025.05.21 08:35:47 | 2025.05.21 08:36:42 | [10 empty] | False | 0 | 0 | 165
1064 | 0 | Completed | Experiment 3 (#5292) | 3995: Open Container | [5 empty] | 2025.05.21 08:36:42 | 2025.05.21 08:37:15
1064 | 0 | Completed | Experiment 3 (#5292) | 3996: Dispense Liquid - M | I2Dach_Hesse_Basismodul | 84.69 | 0 | 84.701 | [g] | 2025.05.21 08:40:40 | 2025.05.21 08:42:35 | 0.012988546463566 | 0.084701
1064 | 0 | Completed | Experiment 3 (#5292) | 3996: Dispense Liquid - M | I2Dach_Hesse_Mattmodul Beads HM 9-007 | 10.55 | 0 | 10.544 | [g] | 2025.05.21 08:42:36 | 2025.05.21 08:44:38 | -0.0568720379147014 | 0.010544
1064 | 0 | Completed | Experiment 3 (#5292) | 3996: Dispense Liquid - M | I2Dach_Hesse_Mattmodul Silica HM 9-008 | 0.7 | 0 | 0.702 | [g] | 2025.05.21 08:44:39 | 2025.05.21 08:45:48 | 0.285714285714289 | 0.000702
1064 | 0 | Completed | Experiment 3 (#5292) | 3997: Dispense Liquid - S | I2Dach_Hesse_Wachsmodul HM 7-004 | 1.25 | 0 | 1.272 | [g] | 2025.05.21 08:46:19 | 2025.05.21 08:47:50 | 1.75999999999998 | 0.001272
1064 | 0 | Completed | Experiment 3 (#5292) | 3997: Dispense Liquid - S | I2Dach_Hesse_Verdickermodul HZ 3-88 | 2.81 | 0 | 2.831 | [g] | 2025.05.21 08:48:16 | 2025.05.21 08:50:07 | 0.747330960854109 | 0.002831
1064 | 0 | Completed | Experiment 3 (#5292) | 3998: Close Container | [5 empty] | 2025.05.21 08:51:11 | 2025.05.21 08:52:30
1064 | 0 | Completed | Experiment 3 (#5292) | 3999: Mix | [5 empty] | 2025.05.21 08:52:30 | 2025.05.21 08:55:07 | [14 empty] | 2000 | 60
1064 | 0 | Completed | Experiment 3 (#5292) | 4000: Open Container | [5 empty] | 2025.05.21 08:55:07 | 2025.05.21 08:55:56
1064 | 0 | Completed | Experiment 3 (#5292) | 4001: Draw Down | [5 empty] | 2025.05.21 08:57:55 | 2025.05.21 09:01:27 | [16 empty] | 100 | 5 | 1
1064 | 0 | Completed | Experiment 3 (#5292) | 4002: Close Container | [5 empty] | 2025.05.21 09:01:47 | 2025.05.21 09:02:35
1064 | 0 | Completed | Experiment 3 (#5292) | 4003: Heat Curing | [5 empty] | 2025.05.21 09:03:18 | 2025.05.21 09:03:56 | [19 empty] | 23 | 480
1064 | 0 | Completed | Experiment 3 (#5292) | 4004: Heat Curing | [5 empty] | 2025.05.21 09:03:56 | 2025.05.21 10:10:11 | [19 empty] | 40 | 3600
1064 | 0 | Completed | Experiment 3 (#5292) | 4006: Store Beaker | [5 empty] | 2025.05.21 10:12:46 | 2025.05.21 10:13:48 | [7 empty] | 0 | 22.89620654928 | 38.9355143895 | [11 empty] | True | False | Hesse (I2Dach)
1064 | 0 | Completed | Experiment 3 (#5292) | 4005: Store Substrate | [5 empty] | 2025.05.21 10:13:48 | 2025.05.21 10:15:14 | [7 empty] | 0 | 22.89437543868 | 38.9446699423 | [11 empty] | True | False | Hesse (I2Dach)
1064 | 0 | Completed | Experiment 4 (#5293) | 3994: Load Shuttle for Beaker | [5 empty] | 2025.05.21 08:12:45 | 2025.05.21 08:41:37 |  |  |  | 23487 : A28-R1064-E5293-T0 | 23336 : 250ml Plastic Beaker | 1 | 1 |  |  |  | False | 0 | 0 | 12
1064 | 0 | Completed | Experiment 4 (#5293) | 4012: Load Shuttle for Substrate | [5 empty] | 2025.05.21 08:41:37 | 2025.05.21 08:42:32 | [10 empty] | False | 0 | 0 | 165
1064 | 0 | Completed | Experiment 4 (#5293) | 3995: Open Container | [5 empty] | 2025.05.21 08:42:32 | 2025.05.21 08:43:05
1064 | 0 | Completed | Experiment 4 (#5293) | 3996: Dispense Liquid - M | I2Dach_Hesse_Basismodul | 80.06 | 0 | 80.061 | [g] | 2025.05.21 08:46:22 | 2025.05.21 08:48:14 | 0.00124906320257967 | 0.080061
1064 | 0 | Completed | Experiment 4 (#5293) | 3996: Dispense Liquid - M | I2Dach_Hesse_Mattmodul Beads HM 9-007 | 11.17 | 0 | 11.19 | [g] | 2025.05.21 08:48:15 | 2025.05.21 08:50:10 | 0.179051029543431 | 0.01119
1064 | 0 | Completed | Experiment 4 (#5293) | 3996: Dispense Liquid - M | I2Dach_Hesse_Mattmodul Silica HM 9-008 | 5.08 | 0 | 5.084 | [g] | 2025.05.21 08:50:11 | 2025.05.21 08:51:38 | 0.0787401574803059 | 0.005084
1064 | 0 | Completed | Experiment 4 (#5293) | 3997: Dispense Liquid - S | I2Dach_Hesse_Wachsmodul HM 7-004 | 2.75 | 0 | 2.779 | [g] | 2025.05.21 08:52:10 | 2025.05.21 08:53:47 | 1.05454545454546 | 0.002779
1064 | 0 | Completed | Experiment 4 (#5293) | 3997: Dispense Liquid - S | I2Dach_Hesse_Verdickermodul HZ 3-88 | 0.94 | 0 | 0.967 | [g] | 2025.05.21 08:54:13 | 2025.05.21 08:55:50 | 2.87234042553191 | 0.000967
1064 | 0 | Completed | Experiment 4 (#5293) | 3998: Close Container | [5 empty] | 2025.05.21 08:56:54 | 2025.05.21 08:58:14
1064 | 0 | Completed | Experiment 4 (#5293) | 3999: Mix | [5 empty] | 2025.05.21 08:58:14 | 2025.05.21 09:00:49 | [14 empty] | 2000 | 60
1064 | 0 | Completed | Experiment 4 (#5293) | 4000: Open Container | [5 empty] | 2025.05.21 09:00:49 | 2025.05.21 09:01:37
1064 | 0 | Completed | Experiment 4 (#5293) | 4001: Draw Down | [5 empty] | 2025.05.21 09:04:08 | 2025.05.21 09:07:41 | [16 empty] | 100 | 5 | 1
1064 | 0 | Completed | Experiment 4 (#5293) | 4002: Close Container | [5 empty] | 2025.05.21 09:08:00 | 2025.05.21 09:08:48
1064 | 0 | Completed | Experiment 4 (#5293) | 4003: Heat Curing | [5 empty] | 2025.05.21 09:09:29 | 2025.05.21 09:10:07 | [19 empty] | 23 | 480
1064 | 0 | Completed | Experiment 4 (#5293) | 4004: Heat Curing | [5 empty] | 2025.05.21 09:10:07 | 2025.05.21 10:43:53 | [19 empty] | 40 | 3600
1064 | 0 | Completed | Experiment 4 (#5293) | 4006: Store Beaker | [5 empty] | 2025.05.21 10:46:29 | 2025.05.21 10:47:49 | [7 empty] | 0 | 22.9419843135 | 38.2305368206 | [11 empty] | True | False | Hesse (I2Dach)
1064 | 0 | Completed | Experiment 4 (#5293) | 4005: Store Substrate | [5 empty] | 2025.05.21 10:47:49 | 2025.05.21 10:49:14 | [7 empty] | 0 | 22.94381542404 | 38.2610553301 | [11 empty] | True | False | Hesse (I2Dach)
1065 | 0 | Completed | Experiment 1 (#5294) | 3994: Load Shuttle for Beaker | [5 empty] | 2025.05.21 08:27:33 | 2025.05.21 08:47:10 |  |  |  | 23488 : A28-R1065-E5294-T0 | 23337 : 250ml Plastic Beaker | 1 | 1 |  |  |  | False | 0 | 0 | 12
1065 | 0 | Completed | Experiment 1 (#5294) | 4012: Load Shuttle for Substrate | [5 empty] | 2025.05.21 08:47:10 | 2025.05.21 08:48:06 | [10 empty] | False | 0 | 0 | 165
1065 | 0 | Completed | Experiment 1 (#5294) | 3995: Open Container | [5 empty] | 2025.05.21 08:48:06 | 2025.05.21 08:48:39
1065 | 0 | Completed | Experiment 1 (#5294) | 3996: Dispense Liquid - M | I2Dach_Hesse_Basismodul | 82.06 | 0 | 82.043 | [g] | 2025.05.21 08:52:12 | 2025.05.21 08:54:05 | -0.0207165488666838 | 0.082043
1065 | 0 | Completed | Experiment 1 (#5294) | 3996: Dispense Liquid - M | I2Dach_Hesse_Mattmodul Beads HM 9-007 | 2.58 | 0 | 2.599 | [g] | 2025.05.21 08:54:06 | 2025.05.21 08:56:10 | 0.736434108527129 | 0.002599
1065 | 0 | Completed | Experiment 1 (#5294) | 3996: Dispense Liquid - M | I2Dach_Hesse_Mattmodul Silica HM 9-008 | 11.17 | 0 | 11.179 | [g] | 2025.05.21 08:56:12 | 2025.05.21 08:57:44 | 0.080572963294534 | 0.011179
1065 | 0 | Completed | Experiment 1 (#5294) | 3997: Dispense Liquid - S | I2Dach_Hesse_Wachsmodul HM 7-004 | 0.75 | 0 | 0.775 | [g] | 2025.05.21 08:58:16 | 2025.05.21 08:59:42 | 3.33333333333332 | 0.000775
1065 | 0 | Completed | Experiment 1 (#5294) | 3997: Dispense Liquid - S | I2Dach_Hesse_Verdickermodul HZ 3-88 | 3.44 | 0 | 3.456 | [g] | 2025.05.21 09:00:08 | 2025.05.21 09:02:04 | 0.465116279069777 | 0.003456
1065 | 0 | Completed | Experiment 1 (#5294) | 3998: Close Container | [5 empty] | 2025.05.21 09:03:08 | 2025.05.21 09:04:28
1065 | 0 | Completed | Experiment 1 (#5294) | 3999: Mix | [5 empty] | 2025.05.21 09:04:28 | 2025.05.21 09:07:02 | [14 empty] | 2000 | 60
1065 | 0 | Completed | Experiment 1 (#5294) | 4000: Open Container | [5 empty] | 2025.05.21 09:07:02 | 2025.05.21 09:07:51
1065 | 0 | Completed | Experiment 1 (#5294) | 4001: Draw Down | [5 empty] | 2025.05.21 09:12:21 | 2025.05.21 09:15:55 | [16 empty] | 100 | 5 | 1
1065 | 0 | Completed | Experiment 1 (#5294) | 4002: Close Container | [5 empty] | 2025.05.21 09:16:14 | 2025.05.21 09:17:01
1065 | 0 | Completed | Experiment 1 (#5294) | 4003: Heat Curing | [5 empty] | 2025.05.21 09:17:41 | 2025.05.21 09:18:26 | [19 empty] | 23 | 480
1065 | 0 | Completed | Experiment 1 (#5294) | 4004: Heat Curing | [5 empty] | 2025.05.21 09:18:26 | 2025.05.21 10:55:22 | [19 empty] | 40 | 3600
1065 | 0 | Completed | Experiment 1 (#5294) | 4006: Store Beaker | [5 empty] | 2025.05.21 10:57:22 | 2025.05.21 10:58:44 | [7 empty] | 0 | 22.9401532029 | 38.1542405469 | [11 empty] | True | False | Hesse (I2Dach)
1065 | 0 | Completed | Experiment 1 (#5294) | 4005: Store Substrate | [5 empty] | 2025.05.21 10:58:44 | 2025.05.21 11:00:10 | [7 empty] | 0 | 22.9419843135 | 38.1511886959 | [11 empty] | True | False | Hesse (I2Dach)
1065 | 0 | Completed | Experiment 2 (#5295) | 3994: Load Shuttle for Beaker | [5 empty] | 2025.05.21 08:27:33 | 2025.05.21 08:54:02 |  |  |  | 23489 : A28-R1065-E5295-T0 | 23338 : 250ml Plastic Beaker | 1 | 1 |  |  |  | False | 0 | 0 | 12
1065 | 0 | Completed | Experiment 2 (#5295) | 4012: Load Shuttle for Substrate | [5 empty] | 2025.05.21 08:54:02 | 2025.05.21 08:54:59 | [10 empty] | False | 0 | 0 | 165
1065 | 0 | Completed | Experiment 2 (#5295) | 3995: Open Container | [5 empty] | 2025.05.21 08:54:59 | 2025.05.21 08:55:34
1065 | 0 | Completed | Experiment 2 (#5295) | 3996: Dispense Liquid - M | I2Dach_Hesse_Basismodul | 87.94 | 0 | 87.943 | [g] | 2025.05.21 08:58:18 | 2025.05.21 09:00:14 | 0.00341141687512092 | 0.087943
1065 | 0 | Completed | Experiment 2 (#5295) | 3996: Dispense Liquid - M | I2Dach_Hesse_Mattmodul Beads HM 9-007 | 2.73 | 0 | 2.741 | [g] | 2025.05.21 09:00:15 | 2025.05.21 09:02:17 | 0.402930402930402 | 0.002741
1065 | 0 | Completed | Experiment 2 (#5295) | 3996: Dispense Liquid - M | I2Dach_Hesse_Mattmodul Silica HM 9-008 | 6.02 | 0 | 6.012 | [g] | 2025.05.21 09:02:17 | 2025.05.21 09:03:47 | -0.13289036544849 | 0.006012
1065 | 0 | Completed | Experiment 2 (#5295) | 3997: Dispense Liquid - S | I2Dach_Hesse_Wachsmodul HM 7-004 | 1.75 | 0 | 1.758 | [g] | 2025.05.21 09:04:18 | 2025.05.21 09:05:46 | 0.457142857142845 | 0.001758
1065 | 0 | Completed | Experiment 2 (#5295) | 3997: Dispense Liquid - S | I2Dach_Hesse_Verdickermodul HZ 3-88 | 1.56 | 0 | 1.566 | [g] | 2025.05.21 09:06:12 | 2025.05.21 09:07:51 | 0.384615384615383 | 0.001566
1065 | 0 | Completed | Experiment 2 (#5295) | 3998: Close Container | [5 empty] | 2025.05.21 09:08:55 | 2025.05.21 09:10:14
1065 | 0 | Completed | Experiment 2 (#5295) | 3999: Mix | [5 empty] | 2025.05.21 09:10:14 | 2025.05.21 09:12:51 | [14 empty] | 2000 | 60
1065 | 0 | Completed | Experiment 2 (#5295) | 4000: Open Container | [5 empty] | 2025.05.21 09:12:51 | 2025.05.21 09:13:38
1065 | 0 | Completed | Experiment 2 (#5295) | 4001: Draw Down | [5 empty] | 2025.05.21 09:16:12 | 2025.05.21 09:19:56 | [16 empty] | 100 | 5 | 1
1065 | 0 | Completed | Experiment 2 (#5295) | 4002: Close Container | [5 empty] | 2025.05.21 09:20:15 | 2025.05.21 09:21:00
1065 | 0 | Completed | Experiment 2 (#5295) | 4003: Heat Curing | [5 empty] | 2025.05.21 09:21:41 | 2025.05.21 09:22:22 | [19 empty] | 23 | 480
1065 | 0 | Completed | Experiment 2 (#5295) | 4004: Heat Curing | [5 empty] | 2025.05.21 09:22:22 | 2025.05.21 10:59:17 | [19 empty] | 40 | 3600
1065 | 0 | Completed | Experiment 2 (#5295) | 4006: Store Beaker | [5 empty] | 2025.05.21 11:01:03 | 2025.05.21 11:02:25 | [7 empty] | 0 | 22.9419843135 | 38.0108035524 | [11 empty] | True | False | Hesse (I2Dach)
1065 | 0 | Completed | Experiment 2 (#5295) | 4005: Store Substrate | [5 empty] | 2025.05.21 11:02:25 | 2025.05.21 11:03:51 | [7 empty] | 0 | 22.94381542404 | 38.0108035524 | [11 empty] | True | False | Hesse (I2Dach)
1065 | 0 | Completed | Experiment 3 (#5296) | 3994: Load Shuttle for Beaker | [5 empty] | 2025.05.21 08:27:33 | 2025.05.21 09:16:20 |  |  |  | 23490 : A28-R1065-E5296-T0 | 23339 : 250ml Plastic Beaker | 1 | 1 |  |  |  | False | 0 | 0 | 12
1065 | 0 | Completed | Experiment 3 (#5296) | 4012: Load Shuttle for Substrate | [5 empty] | 2025.05.21 09:16:20 | 2025.05.21 09:17:16 | [10 empty] | False | 0 | 0 | 165
1065 | 0 | Completed | Experiment 3 (#5296) | 3995: Open Container | [5 empty] | 2025.05.21 09:17:16 | 2025.05.21 09:17:52
1065 | 0 | Completed | Experiment 3 (#5296) | 3996: Dispense Liquid - M | I2Dach_Hesse_Basismodul | 77.69 | 0 | 77.696 | [g] | 2025.05.21 09:18:44 | 2025.05.21 09:20:47 | 0.00772300167333206 | 0.077696
1065 | 0 | Completed | Experiment 3 (#5296) | 3996: Dispense Liquid - M | I2Dach_Hesse_Mattmodul Beads HM 9-007 | 15.23 | 0 | 15.238 | [g] | 2025.05.21 09:20:48 | 2025.05.21 09:22:44 | 0.0525279054497618 | 0.015238
1065 | 0 | Completed | Experiment 3 (#5296) | 3996: Dispense Liquid - M | I2Dach_Hesse_Mattmodul Silica HM 9-008 | 3.52 | 0 | 3.505 | [g] | 2025.05.21 09:22:45 | 2025.05.21 09:24:38 | -0.426136363636376 | 0.003505
1065 | 0 | Completed | Experiment 3 (#5296) | 3997: Dispense Liquid - S | I2Dach_Hesse_Wachsmodul HM 7-004 | 3.25 | 0 | 3.265 | [g] | 2025.05.21 09:25:10 | 2025.05.21 09:26:48 | 0.461538461538469 | 0.003265
1065 | 0 | Completed | Experiment 3 (#5296) | 3997: Dispense Liquid - S | I2Dach_Hesse_Verdickermodul HZ 3-88 | 0.31 | 0 | 0.318 | [g] | 2025.05.21 09:27:13 | 2025.05.21 09:28:44 | 2.58064516129031 | 0.000318
1065 | 0 | Completed | Experiment 3 (#5296) | 3998: Close Container | [5 empty] | 2025.05.21 09:29:47 | 2025.05.21 09:31:06
1065 | 0 | Completed | Experiment 3 (#5296) | 3999: Mix | [5 empty] | 2025.05.21 09:31:06 | 2025.05.21 09:33:43 | [14 empty] | 2000 | 60
1065 | 0 | Completed | Experiment 3 (#5296) | 4000: Open Container | [5 empty] | 2025.05.21 09:33:43 | 2025.05.21 09:34:30
1065 | 0 | Completed | Experiment 3 (#5296) | 4001: Draw Down | [5 empty] | 2025.05.21 09:36:57 | 2025.05.21 09:40:30 | [16 empty] | 100 | 5 | 1
1065 | 0 | Completed | Experiment 3 (#5296) | 4002: Close Container | [5 empty] | 2025.05.21 09:40:49 | 2025.05.21 09:41:35
1065 | 0 | Completed | Experiment 3 (#5296) | 4003: Heat Curing | [5 empty] | 2025.05.21 09:43:49 | 2025.05.21 09:44:27 | [19 empty] | 23 | 480
1065 | 0 | Completed | Experiment 3 (#5296) | 4004: Heat Curing | [5 empty] | 2025.05.21 09:44:27 | 2025.05.21 10:48:49 | [19 empty] | 40 | 3600
1065 | 0 | Completed | Experiment 3 (#5296) | 4006: Store Beaker | [5 empty] | 2025.05.21 10:51:32 | 2025.05.21 10:52:51 | [7 empty] | 0 | 22.94564653464 | 37.9650257881 | [11 empty] | True | False | Hesse (I2Dach)
1065 | 0 | Completed | Experiment 3 (#5296) | 4005: Store Substrate | [5 empty] | 2025.05.21 10:52:51 | 2025.05.21 10:54:18 | [7 empty] | 0 | 22.9419843135 | 37.9558702353 | [11 empty] | True | False | Hesse (I2Dach)
1065 | 0 | Completed | Experiment 4 (#5297) | 3994: Load Shuttle for Beaker | [5 empty] | 2025.05.21 08:27:33 | 2025.05.21 09:48:44 |  |  |  | 23491 : A28-R1065-E5297-T0 | 23340 : 250ml Plastic Beaker | 1 | 1 |  |  |  | False | 0 | 0 | 12
1065 | 0 | Completed | Experiment 4 (#5297) | 4012: Load Shuttle for Substrate | [5 empty] | 2025.05.21 09:48:44 | 2025.05.21 09:49:39 | [10 empty] | False | 0 | 0 | 165
1065 | 0 | Completed | Experiment 4 (#5297) | 3995: Open Container | [5 empty] | 2025.05.21 09:49:39 | 2025.05.21 09:50:12
1065 | 0 | Completed | Experiment 4 (#5297) | 3996: Dispense Liquid - M | I2Dach_Hesse_Basismodul | 93.81 | 0 | 93.811 | [g] | 2025.05.21 09:51:03 | 2025.05.21 09:53:21 | 0.00106598443663231 | 0.093811
1065 | 0 | Completed | Experiment 4 (#5297) | 3996: Dispense Liquid - M | I2Dach_Hesse_Mattmodul Beads HM 9-007 | 0.23 | 0 | 0.213 | [g] | 2025.05.21 09:53:22 | 2025.05.21 09:54:32 | -7.39130434782609 | 0.000213
1065 | 0 | Completed | Experiment 4 (#5297) | 3996: Dispense Liquid - M | I2Dach_Hesse_Mattmodul Silica HM 9-008 | 3.52 | 0 | 3.52 | [g] | 2025.05.21 09:54:32 | 2025.05.21 09:56:32 | 0 | 0.00352
1065 | 0 | Completed | Experiment 4 (#5297) | 3997: Dispense Liquid - S | I2Dach_Hesse_Wachsmodul HM 7-004 | 0.25 | 0 | 0.272 | [g] | 2025.05.21 09:57:04 | 2025.05.21 09:58:31 | 8.80000000000001 | 0.000272
1065 | 0 | Completed | Experiment 4 (#5297) | 3997: Dispense Liquid - S | I2Dach_Hesse_Verdickermodul HZ 3-88 | 2.19 | 0 | 2.204 | [g] | 2025.05.21 09:58:56 | 2025.05.21 10:00:42 | 0.639269406392673 | 0.002204
1065 | 0 | Completed | Experiment 4 (#5297) | 3998: Close Container | [5 empty] | 2025.05.21 10:01:47 | 2025.05.21 10:03:05
1065 | 0 | Completed | Experiment 4 (#5297) | 3999: Mix | [5 empty] | 2025.05.21 10:03:05 | 2025.05.21 10:05:42 | [14 empty] | 2000 | 60
1065 | 0 | Completed | Experiment 4 (#5297) | 4000: Open Container | [5 empty] | 2025.05.21 10:05:42 | 2025.05.21 10:06:30
1065 | 0 | Completed | Experiment 4 (#5297) | 4001: Draw Down | [5 empty] | 2025.05.21 10:08:38 | 2025.05.21 10:12:10 | [16 empty] | 100 | 5 | 1
1065 | 0 | Completed | Experiment 4 (#5297) | 4002: Close Container | [5 empty] | 2025.05.21 10:12:30 | 2025.05.21 10:13:18
1065 | 0 | Completed | Experiment 4 (#5297) | 4003: Heat Curing | [5 empty] | 2025.05.21 10:14:09 | 2025.05.21 10:14:47 | [19 empty] | 23 | 480
1065 | 0 | Completed | Experiment 4 (#5297) | 4004: Heat Curing | [5 empty] | 2025.05.21 10:14:47 | 2025.05.21 11:17:29 | [19 empty] | 40 | 3600
1065 | 0 | Completed | Experiment 4 (#5297) | 4006: Store Beaker | [5 empty] | 2025.05.21 11:19:15 | 2025.05.21 11:20:35 | [7 empty] | 0 | 23.4656819361 | 40.1074251534 | [11 empty] | True | False | Hesse (I2Dach)
1065 | 0 | Completed | Experiment 4 (#5297) | 4005: Store Substrate | [5 empty] | 2025.05.21 11:20:35 | 2025.05.21 11:21:59 | [7 empty] | 0 | 23.4638508255 | 40.1104770043 | [11 empty] | True | False | Hesse (I2Dach)